## Total List
Level | Substance Name | CAS Number | Chemical Name
3 | Phenol, 4,4'-(1- methylethylidene)bis(2,6-dibromo-, polymer with (chloromethyl)oxirane and 4,4'-(1-methylethylidene)bis(phenol) | 26265-08-7 | ---
3 | Quartz (SiO2) | 14808-60-7 | Silica, crystalline
3 | Copper | 7440-50-8 | Copper (Cu)
3 | Copper | 7440-50-8 | Copper (metallic)
3 | Barium sulphate | 7727-43-7 | ---
3 | Phenol, 4,4'-(1-methylethylidene)bis-, polymer with 2-(chloromethyl)oxirane | 25068-38-6 | ---
3 | Quartz (SiO2) | 14808-60-7 | Silica, crystalline
3 | Talc | 14807-96-6 | ---
3 | Lead | 7439-92-1 | Lead
3 | Cadmium | 7440-43-9 | Cadmium
3 | Tin | 7440-31-5 | ---

## Summary
Level | Substance Name | CAS Number | Chemical Name
1 | PCB | 1621-1020106(A) | ---
2 | EP-GF40 | IT-180ATC | ---
3 | Quartz (SiO2) | 14808-60-7 | Silica, crystalline
2 | Ep-Cu |  | ---
3 | Copper | 7440-50-8 | Copper (Cu)
3 | Copper | 7440-50-8 | Copper (metallic)
2 | Component ink | M-211(ZW) | ---
3 | Quartz (SiO2) | 14808-60-7 | Silica, crystalline
2 | Hot-dip Sn-plated |  | ---
3 | Lead | 7439-92-1 | Lead
3 | Cadmium | 7440-43-9 | Cadmium